## Sheet1
environment | High emission_Hyd_LFP | High emission_Hyd_NCM | High emission_Pyro_NCM | Low emission_Hyd_LFP | Low emission_Hyd_NCM | Low emission_Pyro+Hyd_NCM | Medium emission_Hyd_NCM | Medium emission_Pyro_LFP | Province | Abbreviation | province
Abiotic depletion | 0.08820945 | 0.147903 | 0.09709446 | 0.004083805 | 0.01649647 | 0.00555625 | 0.2435607 | 0.4188769 | Tianjin | TJ | Tianjin
Abiotic depletion (fossil fuels) | 258293.1 | 99330.18 | 111009.3 | 26020.21 | 38794.21 | 31895.82 | 67895.08 | 66015.11 | Tianjin | TJ | Tianjin
Acidification | 105.6634 | 45.98527 | 95.83873 | 14.05582 | 27.07292 | 10.68896 | 36.79093 | 28.89346 | Tianjin | TJ | Tianjin
Eutrophication | 33.81467 | 16.56589 | 20.20611 | 2.775958 | 4.80166 | 2.590511 | 10.65053 | 10.40045 | Tianjin | TJ | Tianjin
Fresh water aquatic ecotox. | 18537.52 | 7187.663 | 5361.645 | 734.7664 | 1512.566 | 723.4116 | 7305.223 | 5167.901 | Tianjin | TJ | Tianjin
Global warming (GWP100a) | 25185.52 | 9949.976 | 10299.83 | 2777.594 | 3896.529 | 2679.177 | 6443.085 | 6426.136 | Tianjin | TJ | Tianjin
Human toxicity | 16470.99 | 11765.68 | 8169.84 | 1041.886 | 2181.993 | 1057.422 | 12972.27 | 5702.452 | Tianjin | TJ | Tianjin
Marine aquatic ecotoxicity | 48255808.4 | 17744141.0 | 14690401.4 | 4133278.7 | 5956098.3 | 3727712.1 | 14959288.0 | 17862499.1 | Tianjin | TJ | Tianjin
Ozone layer depletion (ODP) | 0.00463851 | 0.001670511 | 0.00229642 | 1.23182e-05 | 0.0006405064 | 7.314937e-05 | 0.001430604 | 0.001038974 | Tianjin | TJ | Tianjin
Photochemical oxidation | 8.966625 | 1.928034 | 3.873183 | 0.5415951 | 1.075378 | 0.4574251 | 1.49713 | 1.164811 | Tianjin | TJ | Tianjin
Terrestrial ecotoxicity | 31.11262 | 15.61229 | 16.115 | 2.985634 | 5.26372 | 2.690295 | 15.45214 | 10.43987 | Tianjin | TJ | Tianjin
Abiotic depletion | 0.08839445 | 0.1479261 | 0.0971178 | 0.004110088 | 0.01652261 | 0.005578906 | 0.2435866 | 0.4189013 | Fujian | FJ | Fujian
Abiotic depletion (fossil fuels) | 207076.2 | 92948.57 | 104548.5 | 18743.68 | 31556.28 | 25623.67 | 60746.83 | 59262.08 | Fujian | FJ | Fujian
Acidification | 92.19645 | 44.3073 | 94.13992 | 12.14253 | 25.16979 | 9.039762 | 34.91138 | 27.11782 | Fujian | FJ | Fujian
Eutrophication | 29.28024 | 16.0009 | 19.6341 | 2.131739 | 4.16086 | 2.035214 | 10.01766 | 9.802583 | Fujian | FJ | Fujian
Fresh water aquatic ecotox. | 17593.12 | 7069.992 | 5242.513 | 600.5939 | 1379.105 | 607.7591 | 7173.416 | 5043.381 | Fujian | FJ | Fujian
Global warming (GWP100a) | 20006.5 | 9304.672 | 9646.514 | 2041.796 | 3164.634 | 2044.943 | 5720.259 | 5743.275 | Fujian | FJ | Fujian
Human toxicity | 15194.9 | 11606.68 | 8008.865 | 860.5886 | 2001.657 | 901.1486 | 12794.17 | 5534.197 | Fujian | FJ | Fujian
Marine aquatic ecotoxicity | 40911398.7 | 16829031.0 | 13763929.5 | 3089839.1 | 4918194.1 | 2828299.3 | 13934243.7 | 16894128.8 | Fujian | FJ | Fujian
Ozone layer depletion (ODP) | 0.004630969 | 0.001669571 | 0.002295468 | 1.124681e-05 | 0.0006394407 | 7.222587e-05 | 0.001429552 | 0.00103798 | Fujian | FJ | Fujian
Photochemical oxidation | 8.484494 | 1.867961 | 3.812364 | 0.4730975 | 1.007244 | 0.3983823 | 1.42984 | 1.101241 | Fujian | FJ | Fujian
Terrestrial ecotoxicity | 26.72474 | 15.06557 | 15.56148 | 2.362236 | 4.643629 | 2.152944 | 14.83973 | 9.861326 | Fujian | FJ | Fujian
Abiotic depletion | 0.08868126 | 0.1479618 | 0.09715398 | 0.004150836 | 0.01656315 | 0.005614029 | 0.2436266 | 0.4189391 | Gansu | GS | Gansu
Abiotic depletion (fossil fuels) | 199836.6 | 92046.53 | 103635.2 | 17715.14 | 30533.19 | 24737.1 | 59736.42 | 58307.54 | Gansu | GS | Gansu
Acidification | 79.88988 | 42.7739 | 92.58748 | 10.3941 | 23.43063 | 7.532671 | 33.19377 | 25.49519 | Gansu | GS | Gansu
Eutrophication | 28.60817 | 15.91716 | 19.54932 | 2.036257 | 4.065884 | 1.952912 | 9.923865 | 9.71397 | Gansu | GS | Gansu
Fresh water aquatic ecotox. | 17517.67 | 7060.591 | 5232.995 | 589.8744 | 1368.443 | 598.5192 | 7162.885 | 5033.433 | Gansu | GS | Gansu
Global warming (GWP100a) | 19147.85 | 9197.685 | 9538.199 | 1919.806 | 3043.292 | 1939.791 | 5600.42 | 5630.062 | Gansu | GS | Gansu
Human toxicity | 14960.43 | 11577.46 | 7979.287 | 827.2764 | 1968.522 | 872.4345 | 12761.44 | 5503.282 | Gansu | GS | Gansu
Marine aquatic ecotoxicity | 39786762.5 | 16688901.9 | 13622060.5 | 2930059.1 | 4759261.7 | 2690573.8 | 13777280.5 | 16745844.0 | Gansu | GS | Gansu
Ozone layer depletion (ODP) | 0.004634 | 0.001669949 | 0.002295851 | 1.167745e-05 | 0.000639869 | 7.259707e-05 | 0.001429975 | 0.00103838 | Gansu | GS | Gansu
Photochemical oxidation | 8.002531 | 1.807909 | 3.751566 | 0.4046237 | 0.9391335 | 0.33936 | 1.362573 | 1.037694 | Gansu | GS | Gansu
Terrestrial ecotoxicity | 26.14698 | 14.99358 | 15.4886 | 2.280152 | 4.56198 | 2.082191 | 14.75909 | 9.785147 | Gansu | GS | Gansu
Abiotic depletion | 0.08791941 | 0.1478669 | 0.09705787 | 0.004042598 | 0.01645548 | 0.005520731 | 0.2435203 | 0.4188387 | Shanghai | SH | Shanghai
Abiotic depletion (fossil fuels) | 239933.6 | 97042.59 | 108693.3 | 23411.82 | 36199.65 | 29647.47 | 65332.67 | 63594.38 | Shanghai | SH | Shanghai
Acidification | 111.292 | 46.68659 | 96.54875 | 14.85549 | 27.86835 | 11.37825 | 37.5765 | 29.6356 | Shanghai | SH | Shanghai
Eutrophication | 32.63985 | 16.41951 | 20.05791 | 2.609048 | 4.635636 | 2.44664 | 10.48656 | 10.24555 | Shanghai | SH | Shanghai
Fresh water aquatic ecotox. | 18236.59 | 7150.168 | 5323.684 | 692.0128 | 1470.039 | 686.5594 | 7263.223 | 5128.223 | Shanghai | SH | Shanghai
Global warming (GWP100a) | 23618 | 9754.664 | 10102.09 | 2554.892 | 3675.008 | 2487.216 | 6224.309 | 6219.457 | Shanghai | SH | Shanghai
Human toxicity | 16078.37 | 11716.76 | 8120.311 | 986.1047 | 2126.507 | 1009.34 | 12917.47 | 5650.683 | Shanghai | SH | Shanghai
Marine aquatic ecotoxicity | 46456311.3 | 17519924.5 | 14463401.0 | 3877619.4 | 5701795.3 | 3507341.6 | 14708135.9 | 17625233.0 | Shanghai | SH | Shanghai
Ozone layer depletion (ODP) | 0.0046345 | 0.001670011 | 0.002295914 | 1.174845e-05 | 0.0006399396 | 7.265826e-05 | 0.001430044 | 0.001038446 | Shanghai | SH | Shanghai
Photochemical oxidation | 9.187814 | 1.955595 | 3.901085 | 0.57302 | 1.106636 | 0.4845124 | 1.528 | 1.193975 | Shanghai | SH | Shanghai
Terrestrial ecotoxicity | 29.84492 | 15.45434 | 15.95508 | 2.805528 | 5.08457 | 2.535049 | 15.27521 | 10.27273 | Shanghai | SH | Shanghai
Abiotic depletion | 0.08912611 | 0.1480172 | 0.09721009 | 0.004214037 | 0.01662601 | 0.005668507 | 0.2436887 | 0.4189978 | Heilongjiang | HL | Heilongjiang
Abiotic depletion (fossil fuels) | 296494.4 | 104090 | 115828.3 | 31447.56 | 44192.77 | 36574.03 | 73226.75 | 71051.99 | Heilongjiang | HL | Heilongjiang
Acidification | 115.0543 | 47.15538 | 97.02336 | 15.39001 | 28.40004 | 11.83899 | 38.10161 | 30.13167 | Heilongjiang | HL | Heilongjiang
Eutrophication | 39.3557 | 17.2563 | 20.90509 | 3.563187 | 5.584714 | 3.269078 | 11.42388 | 11.13105 | Heilongjiang | HL | Heilongjiang
Fresh water aquatic ecotox. | 19903.56 | 7357.871 | 5533.966 | 928.8432 | 1705.613 | 890.6998 | 7495.878 | 5348.015 | Heilongjiang | HL | Heilongjiang
Global warming (GWP100a) | 29889.2 | 10536.05 | 10893.18 | 3445.858 | 4561.248 | 3255.201 | 7099.568 | 7046.323 | Heilongjiang | HL | Heilongjiang
Human toxicity | 18354.96 | 12000.42 | 8407.495 | 1309.546 | 2448.232 | 1288.136 | 13235.21 | 5950.855 | Heilongjiang | HL | Heilongjiang
Marine aquatic ecotoxicity | 57283424.5 | 18868977.7 | 15829203.9 | 5415855.9 | 7231871.5 | 4833254.1 | 16219254.0 | 19052802.3 | Heilongjiang | HL | Heilongjiang
Ozone layer depletion (ODP) | 0.004643577 | 0.001671142 | 0.002297059 | 1.303809e-05 | 0.0006412224 | 7.37699e-05 | 0.001431311 | 0.001039643 | Heilongjiang | HL | Heilongjiang
Photochemical oxidation | 9.251819 | 1.963569 | 3.909159 | 0.5821133 | 1.115681 | 0.4923505 | 1.536933 | 1.202414 | Heilongjiang | HL | Heilongjiang
Terrestrial ecotoxicity | 36.43238 | 16.27513 | 16.78607 | 3.741426 | 6.015503 | 3.341764 | 16.1946 | 11.14129 | Heilongjiang | HL | Heilongjiang
Abiotic depletion | 0.08891441 | 0.1479909 | 0.09718339 | 0.004183961 | 0.01659609 | 0.005642582 | 0.2436591 | 0.4189699 | Henan | HA | Henan
Abiotic depletion (fossil fuels) | 251842 | 98526.37 | 110195.5 | 25103.68 | 37882.54 | 31105.8 | 66994.71 | 65164.52 | Henan | HA | Henan
Acidification | 100.4212 | 45.3321 | 95.17744 | 13.31105 | 26.3321 | 10.04699 | 36.05929 | 28.20227 | Henan | HA | Henan
Eutrophication | 34.55843 | 16.65856 | 20.29993 | 2.881627 | 4.906769 | 2.681594 | 10.75433 | 10.49852 | Henan | HA | Henan
Fresh water aquatic ecotox. | 18802.7 | 7220.704 | 5395.096 | 772.4411 | 1550.041 | 755.8861 | 7342.233 | 5202.865 | Henan | HA | Henan
Global warming (GWP100a) | 25223.62 | 9954.723 | 10304.64 | 2783.007 | 3901.913 | 2683.843 | 6448.402 | 6431.16 | Henan | HA | Henan
Human toxicity | 16821.71 | 11809.38 | 8214.082 | 1091.714 | 2231.556 | 1100.371 | 13021.22 | 5748.694 | Henan | HA | Henan
Marine aquatic ecotoxicity | 49364840.6 | 17882325.9 | 14830302.0 | 4290841.8 | 6112825.6 | 3863526.6 | 15114073.4 | 18008726.4 | Henan | HA | Henan
Ozone layer depletion (ODP) | 0.004637568 | 0.001670393 | 0.002296301 | 1.21844e-05 | 0.0006403733 | 7.303404e-05 | 0.001430473 | 0.00103885 | Henan | HA | Henan
Photochemical oxidation | 8.711453 | 1.89624 | 3.840994 | 0.5053421 | 1.039318 | 0.4261761 | 1.461516 | 1.131166 | Henan | HA | Henan
Terrestrial ecotoxicity | 31.71309 | 15.68711 | 16.19075 | 3.070944 | 5.348578 | 2.76383 | 15.53594 | 10.51905 | Henan | HA | Henan
Abiotic depletion | 0.08904561 | 0.1480072 | 0.09719994 | 0.0042026 | 0.01661463 | 0.005658648 | 0.2436774 | 0.4189872 | Inner Mongolia | NM | Inner Mongolia
Abiotic depletion (fossil fuels) | 339513.8 | 109450.2 | 121255 | 37559.44 | 50272.22 | 41842.28 | 79230.88 | 76724.16 | Inner Mongolia | NM | Inner Mongolia
Acidification | 153.1299 | 51.89957 | 101.8265 | 20.7995 | 33.78083 | 16.50181 | 43.41573 | 35.15198 | Inner Mongolia | NM | Inner Mongolia
Eutrophication | 44.04126 | 17.84012 | 21.49616 | 4.228878 | 6.246873 | 3.842883 | 12.07783 | 11.74884 | Inner Mongolia | NM | Inner Mongolia
Fresh water aquatic ecotox. | 20899.68 | 7481.988 | 5659.624 | 1070.365 | 1846.385 | 1012.687 | 7634.905 | 5479.355 | Inner Mongolia | NM | Inner Mongolia
Global warming (GWP100a) | 34700.07 | 11135.48 | 11500.06 | 4129.351 | 5241.115 | 3844.351 | 7771.011 | 7680.643 | Inner Mongolia | NM | Inner Mongolia
Human toxicity | 19779.54 | 12177.92 | 8587.201 | 1511.94 | 2649.553 | 1462.593 | 13434.04 | 6138.687 | Inner Mongolia | NM | Inner Mongolia
Marine aquatic ecotoxicity | 64862223.5 | 19813292.5 | 16785243.2 | 6492595.8 | 8302899.4 | 5761370.7 | 17277011.6 | 20052077.1 | Inner Mongolia | NM | Inner Mongolia
Ozone layer depletion (ODP) | 0.004649247 | 0.001671849 | 0.002297774 | 1.384363e-05 | 0.0006420237 | 7.446425e-05 | 0.001432103 | 0.00104039 | Inner Mongolia | NM | Inner Mongolia
Photochemical oxidation | 10.70802 | 2.145011 | 4.092854 | 0.7889995 | 1.32147 | 0.6706801 | 1.740172 | 1.394416 | Inner Mongolia | NM | Inner Mongolia
Terrestrial ecotoxicity | 40.92722 | 16.83519 | 17.35308 | 4.380019 | 6.650709 | 3.892212 | 16.82194 | 11.73394 | Inner Mongolia | NM | Inner Mongolia
Abiotic depletion | 0.08854702 | 0.1479451 | 0.09713704 | 0.004131765 | 0.01654417 | 0.00559759 | 0.2436079 | 0.4189214 | Shandong | SD | Shandong
Abiotic depletion (fossil fuels) | 244450.8 | 97605.44 | 109263.1 | 24053.6 | 36838.03 | 30200.66 | 65963.14 | 64189.98 | Shandong | SD | Shandong
Acidification | 121.0167 | 47.89829 | 97.77549 | 16.2371 | 29.24263 | 12.56915 | 38.93376 | 30.91781 | Shandong | SD | Shandong
Eutrophication | 33.62446 | 16.54219 | 20.18211 | 2.748935 | 4.774781 | 2.567218 | 10.62398 | 10.37537 | Shandong | SD | Shandong
Fresh water aquatic ecotox. | 18541.21 | 7188.124 | 5362.111 | 735.2915 | 1513.088 | 723.8643 | 7305.739 | 5168.388 | Shandong | SD | Shandong
Global warming (GWP100a) | 24178.59 | 9824.513 | 10172.81 | 2634.537 | 3754.23 | 2555.867 | 6302.55 | 6293.371 | Shandong | SD | Shandong
Human toxicity | 16458.82 | 11764.16 | 8168.304 | 1040.156 | 2180.272 | 1055.931 | 12970.57 | 5700.846 | Shandong | SD | Shandong
Marine aquatic ecotoxicity | 47901690.4 | 17700018.1 | 14645730.6 | 4082968.2 | 5906054.7 | 3684346.0 | 14909864.5 | 17815808.1 | Shandong | SD | Shandong
Ozone layer depletion (ODP) | 0.004637477 | 0.001670382 | 0.002296289 | 1.217151e-05 | 0.0006403605 | 7.302293e-05 | 0.00143046 | 0.001038838 | Shandong | SD | Shandong
Photochemical oxidation | 9.614933 | 2.008813 | 3.954965 | 0.6337019 | 1.166996 | 0.5368183 | 1.587613 | 1.250291 | Shandong | SD | Shandong
Terrestrial ecotoxicity | 30.83603 | 15.57783 | 16.08011 | 2.946338 | 5.224633 | 2.656423 | 15.41353 | 10.40341 | Shandong | SD | Shandong
Abiotic depletion | 0.08773553 | 0.147844 | 0.09703468 | 0.004016474 | 0.0164295 | 0.005498213 | 0.2434946 | 0.4188144 | Beijing | BJ | Beijing
Abiotic depletion (fossil fuels) | 210766.3 | 93408.35 | 105013.9 | 19267.94 | 32077.76 | 26075.57 | 61261.85 | 59748.63 | Beijing | BJ | Beijing
Acidification | 40.74702 | 37.89672 | 87.64975 | 4.832975 | 17.89901 | 2.73915 | 27.73068 | 20.33415 | Beijing | BJ | Beijing
Eutrophication | 18.75513 | 14.68948 | 18.3064 | 0.6364101 | 2.673463 | 0.7462866 | 8.548697 | 8.414834 | Beijing | BJ | Beijing
Fresh water aquatic ecotox. | 15193.18 | 6770.96 | 4939.768 | 259.6275 | 1039.948 | 313.8566 | 6838.46 | 4726.946 | Beijing | BJ | Beijing
Global warming (GWP100a) | 14781.83 | 8653.682 | 8987.441 | 1299.515 | 2426.291 | 1405.119 | 4991.064 | 5054.396 | Beijing | BJ | Beijing
Human toxicity | 11671.59 | 11167.68 | 7564.412 | 360.0227 | 1503.747 | 469.6762 | 12302.43 | 5069.644 | Beijing | BJ | Beijing
Marine aquatic ecotoxicity | 23253651.2 | 14628884.0 | 11536465.7 | 581156.4 | 2422819.8 | 665892.1 | 11469787.8 | 14565931.2 | Beijing | BJ | Beijing
Ozone layer depletion (ODP) | 0.004639468 | 0.00167063 | 0.00229654 | 1.245433e-05 | 0.0006406418 | 7.326671e-05 | 0.001430738 | 0.001039101 | Beijing | BJ | Beijing
Photochemical oxidation | 6.844323 | 1.663597 | 3.605462 | 0.2400741 | 0.7754568 | 0.1975233 | 1.200924 | 0.8849824 | Beijing | BJ | Beijing
Terrestrial ecotoxicity | 17.64835 | 13.93465 | 14.41653 | 1.072729 | 3.360963 | 1.04143 | 13.57296 | 8.664592 | Beijing | BJ | Beijing
Abiotic depletion | 0.08882268 | 0.1479794 | 0.09717182 | 0.004170929 | 0.01658313 | 0.005631348 | 0.2436463 | 0.4189578 | Yunnan | YN | Yunnan
Abiotic depletion (fossil fuels) | 162403.1 | 87382.33 | 98913.1 | 12396.86 | 25243.13 | 20152.91 | 54511.9 | 53371.88 | Yunnan | YN | Yunnan
Acidification | 64.36401 | 40.83939 | 90.62895 | 8.188303 | 21.23653 | 5.631339 | 31.02686 | 23.44808 | Yunnan | YN | Yunnan
Eutrophication | 24.74731 | 15.4361 | 19.06229 | 1.487734 | 3.520271 | 1.480102 | 9.385013 | 9.20491 | Yunnan | YN | Yunnan
Fresh water aquatic ecotox. | 16740.6 | 6963.768 | 5134.97 | 479.4739 | 1258.628 | 503.3573 | 7054.431 | 4930.975 | Yunnan | YN | Yunnan
Global warming (GWP100a) | 15214.39 | 8707.578 | 9042.006 | 1360.969 | 2487.419 | 1458.09 | 5051.434 | 5111.429 | Yunnan | YN | Yunnan
Human toxicity | 13852.39 | 11439.4 | 7839.512 | 669.8547 | 1811.935 | 736.7419 | 12606.8 | 5357.186 | Yunnan | YN | Yunnan
Marine aquatic ecotoxicity | 33323929.2 | 15883635.9 | 12806796.4 | 2011867.3 | 3845940.9 | 1899120.8 | 12875276.0 | 15893710.8 | Yunnan | YN | Yunnan
Ozone layer depletion (ODP) | 0.004628067 | 0.00166921 | 0.002295102 | 1.083454e-05 | 0.0006390306 | 7.18705e-05 | 0.001429147 | 0.001037598 | Yunnan | YN | Yunnan
Photochemical oxidation | 7.440064 | 1.737826 | 3.680613 | 0.3247125 | 0.8596462 | 0.270479 | 1.284071 | 0.9635316 | Yunnan | YN | Yunnan
Terrestrial ecotoxicity | 22.30813 | 14.51526 | 15.00434 | 1.734757 | 4.019479 | 1.612077 | 14.22331 | 9.278991 | Yunnan | YN | Yunnan
Abiotic depletion | 0.08849581 | 0.1479387 | 0.09713058 | 0.004124489 | 0.01653694 | 0.005591319 | 0.2436007 | 0.4189147 | Shanxi | SX | Shanxi
Abiotic depletion (fossil fuels) | 283212.9 | 102435.2 | 114152.8 | 29560.63 | 42315.84 | 34947.55 | 71373.08 | 69300.81 | Shanxi | SX | Shanxi
Acidification | 135.7395 | 49.73274 | 99.63272 | 18.3288 | 31.32324 | 14.37214 | 40.98859 | 32.85903 | Shanxi | SX | Shanxi
Eutrophication | 37.7677 | 17.05843 | 20.70477 | 3.337575 | 5.360298 | 3.074608 | 11.20224 | 10.92167 | Shanxi | SX | Shanxi
Fresh water aquatic ecotox. | 19460.68 | 7302.689 | 5478.099 | 865.9228 | 1643.027 | 836.4644 | 7434.067 | 5289.621 | Shanxi | SX | Shanxi
Global warming (GWP100a) | 28400.1 | 10350.51 | 10705.34 | 3234.297 | 4350.809 | 3072.842 | 6891.737 | 6849.982 | Shanxi | SX | Shanxi
Human toxicity | 17774.43 | 11928.09 | 8334.264 | 1227.069 | 2366.193 | 1217.043 | 13154.19 | 5874.311 | Shanxi | SX | Shanxi
Marine aquatic ecotoxicity | 54837156.1 | 18564173.8 | 15520615.6 | 5068308.1 | 6886167.4 | 4533678.6 | 15877833.3 | 18730258.5 | Shanxi | SX | Shanxi
Ozone layer depletion (ODP) | 0.004641013 | 0.001670823 | 0.002296735 | 1.267388e-05 | 0.0006408602 | 7.345596e-05 | 0.001430953 | 0.001039305 | Shanxi | SX | Shanxi
Photochemical oxidation | 10.0956 | 2.068704 | 4.015599 | 0.7019912 | 1.234923 | 0.5956816 | 1.654698 | 1.313667 | Shanxi | SX | Shanxi
Terrestrial ecotoxicity | 34.8731 | 16.08085 | 16.58937 | 3.519895 | 5.795147 | 3.150811 | 15.97698 | 10.9357 | Shanxi | SX | Shanxi
Abiotic depletion | 0.08662335 | 0.1477054 | 0.09689438 | 0.003858464 | 0.01627232 | 0.005362013 | 0.2433394 | 0.4186678 | Chongqing | CQ | Chongqing
Abiotic depletion (fossil fuels) | 155537.5 | 86526.87 | 98047.02 | 11421.44 | 24272.88 | 19312.13 | 53553.68 | 52466.63 | Chongqing | CQ | Chongqing
Acidification | 66.44019 | 41.09808 | 90.89085 | 8.483271 | 21.52994 | 5.885593 | 31.31663 | 23.72183 | Chongqing | CQ | Chongqing
Eutrophication | 22.53214 | 15.16009 | 18.78285 | 1.173019 | 3.207226 | 1.208827 | 9.075846 | 8.912837 | Chongqing | CQ | Chongqing
Fresh water aquatic ecotox. | 15932.19 | 6863.041 | 5032.992 | 364.6211 | 1144.384 | 404.3578 | 6941.603 | 4824.386 | Chongqing | CQ | Chongqing
Global warming (GWP100a) | 13926.72 | 8547.135 | 8879.571 | 1178.026 | 2305.447 | 1300.4 | 4871.717 | 4941.648 | Chongqing | CQ | Chongqing
Human toxicity | 12857.44 | 11315.43 | 7714.003 | 528.4995 | 1671.33 | 614.8981 | 12467.93 | 5226 | Chongqing | CQ | Chongqing
Marine aquatic ecotoxicity | 29864314.8 | 15452569.6 | 12370378.0 | 1520350.8 | 3357031.8 | 1475448.7 | 12392424.7 | 15437556.0 | Chongqing | CQ | Chongqing
Ozone layer depletion (ODP) | 0.004625554 | 0.001668896 | 0.002294785 | 1.047754e-05 | 0.0006386755 | 7.156278e-05 | 0.001428796 | 0.001037266 | Chongqing | CQ | Chongqing
Photochemical oxidation | 7.576898 | 1.754875 | 3.697874 | 0.3441529 | 0.8789835 | 0.287236 | 1.303168 | 0.9815734 | Chongqing | CQ | Chongqing
Terrestrial ecotoxicity | 20.12007 | 14.24263 | 14.72833 | 1.423894 | 3.710265 | 1.344123 | 13.91793 | 8.990492 | Chongqing | CQ | Chongqing
Abiotic depletion | 0.08715649 | 0.1477718 | 0.09696163 | 0.003934209 | 0.01634767 | 0.005427303 | 0.2434138 | 0.4187381 | Qinghai | QH | Qinghai
Abiotic depletion (fossil fuels) | 146252.1 | 85369.91 | 96875.7 | 10102.24 | 22960.68 | 18175.02 | 52257.73 | 51242.34 | Qinghai | QH | Qinghai
Acidification | 61.57256 | 40.49157 | 90.27682 | 7.791714 | 20.84205 | 5.289492 | 30.63726 | 23.08002 | Qinghai | QH | Qinghai
Eutrophication | 22.70443 | 15.18156 | 18.80459 | 1.197497 | 3.231574 | 1.229926 | 9.099892 | 8.935554 | Qinghai | QH | Qinghai
Fresh water aquatic ecotox. | 16034.5 | 6875.789 | 5045.898 | 379.1566 | 1158.843 | 416.887 | 6955.882 | 4837.875 | Qinghai | QH | Qinghai
Global warming (GWP100a) | 13295.22 | 8468.45 | 8799.909 | 1088.307 | 2216.204 | 1223.065 | 4783.58 | 4858.384 | Qinghai | QH | Qinghai
Human toxicity | 12938.96 | 11325.59 | 7724.286 | 540.0805 | 1682.849 | 624.8805 | 12479.31 | 5236.748 | Qinghai | QH | Qinghai
Marine aquatic ecotoxicity | 29981151.2 | 15467127.3 | 12385116.5 | 1536950.0 | 3373543.0 | 1489756.8 | 12408731.3 | 15452961.1 | Qinghai | QH | Qinghai
Ozone layer depletion (ODP) | 0.00462645 | 0.001669008 | 0.002294898 | 1.060477e-05 | 0.000638802 | 7.167245e-05 | 0.001428921 | 0.001037384 | Qinghai | QH | Qinghai
Photochemical oxidation | 7.36305 | 1.72823 | 3.670898 | 0.313771 | 0.8487627 | 0.2610477 | 1.273322 | 0.9533773 | Qinghai | QH | Qinghai
Terrestrial ecotoxicity | 20.20656 | 14.25341 | 14.73924 | 1.436182 | 3.722488 | 1.354715 | 13.93 | 9.001896 | Qinghai | QH | Qinghai
Abiotic depletion | 0.08763516 | 0.1478315 | 0.09702202 | 0.004002214 | 0.01641531 | 0.005485921 | 0.2434806 | 0.4188012 | Hebei | HE | Hebei
Abiotic depletion (fossil fuels) | 229138.1 | 95697.47 | 107331.5 | 21878.08 | 34674.04 | 28325.43 | 63825.97 | 62170.98 | Hebei | HE | Hebei
Acidification | 96.45033 | 44.83733 | 94.67653 | 12.74689 | 25.77094 | 9.560701 | 35.50508 | 27.6787 | Hebei | HE | Hebei
Eutrophication | 31.89286 | 16.32643 | 19.96368 | 2.502922 | 4.530073 | 2.355163 | 10.3823 | 10.14706 | Hebei | HE | Hebei
Fresh water aquatic ecotox. | 18070.21 | 7129.437 | 5302.696 | 668.3755 | 1446.527 | 666.1847 | 7240.002 | 5106.287 | Hebei | HE | Hebei
Global warming (GWP100a) | 22581.22 | 9625.481 | 9971.306 | 2407.594 | 3528.492 | 2360.249 | 6079.608 | 6082.756 | Hebei | HE | Hebei
Human toxicity | 15846.01 | 11687.81 | 8091 | 953.0929 | 2093.671 | 980.8844 | 12885.04 | 5620.047 | Hebei | HE | Hebei
Marine aquatic ecotoxicity | 45137984.5 | 17355661.6 | 14297098.7 | 3690321.2 | 5515490.7 | 3345896.4 | 14524139.7 | 17451409.8 | Hebei | HE | Hebei
Ozone layer depletion (ODP) | 0.004634054 | 0.001669956 | 0.002295858 | 1.168518e-05 | 0.0006398767 | 7.260373e-05 | 0.001429982 | 0.001038387 | Hebei | HE | Hebei
Photochemical oxidation | 8.60589 | 1.883087 | 3.827678 | 0.4903445 | 1.024399 | 0.4132486 | 1.446782 | 1.117247 | Hebei | HE | Hebei
Terrestrial ecotoxicity | 29.06338 | 15.35696 | 15.85649 | 2.694493 | 4.974123 | 2.43934 | 15.16613 | 10.16968 | Hebei | HE | Hebei
Abiotic depletion | 0.08833144 | 0.1479182 | 0.09710985 | 0.004101136 | 0.01651371 | 0.005571189 | 0.2435778 | 0.418893 | Shaanxi | SN | Shaanxi
Abiotic depletion (fossil fuels) | 218917.5 | 94423.99 | 106042.2 | 20426.01 | 33229.68 | 27073.79 | 62399.5 | 60823.37 | Shaanxi | SN | Shaanxi
Acidification | 96.76616 | 44.87668 | 94.71637 | 12.79176 | 25.81557 | 9.599378 | 35.54916 | 27.72035 | Shaanxi | SN | Shaanxi
Eutrophication | 30.81064 | 16.19159 | 19.82716 | 2.349168 | 4.377135 | 2.222631 | 10.23126 | 10.00437 | Shaanxi | SN | Shaanxi
Fresh water aquatic ecotox. | 17909.57 | 7109.422 | 5282.432 | 645.5529 | 1423.826 | 646.5123 | 7217.582 | 5085.106 | Shaanxi | SN | Shaanxi
Global warming (GWP100a) | 21455.93 | 9485.271 | 9829.355 | 2247.721 | 3369.467 | 2222.444 | 5922.554 | 5934.385 | Shaanxi | SN | Shaanxi
Human toxicity | 15547.5 | 11650.61 | 8053.344 | 910.6825 | 2051.485 | 944.328 | 12843.38 | 5580.687 | Shaanxi | SN | Shaanxi
Marine aquatic ecotoxicity | 43286658.4 | 17124987.3 | 14063560.3 | 3427298.5 | 5253863.3 | 3119178.9 | 14265753.9 | 17207310.0 | Shaanxi | SN | Shaanxi
Ozone layer depletion (ODP) | 0.004635494 | 0.001670135 | 0.002296039 | 1.188967e-05 | 0.0006400801 | 7.277999e-05 | 0.001430183 | 0.001038577 | Shaanxi | SN | Shaanxi
Photochemical oxidation | 8.628761 | 1.885937 | 3.830563 | 0.4935938 | 1.027632 | 0.4160495 | 1.449975 | 1.120263 | Shaanxi | SN | Shaanxi
Terrestrial ecotoxicity | 28.13474 | 15.24125 | 15.73935 | 2.562558 | 4.842889 | 2.325616 | 15.03652 | 10.04724 | Shaanxi | SN | Shaanxi
Abiotic depletion | 0.08749666 | 0.1478142 | 0.09700454 | 0.003982537 | 0.01639574 | 0.00546896 | 0.2434613 | 0.4187829 | Sichuan | SC | Sichuan
Abiotic depletion (fossil fuels) | 142849.3 | 84945.94 | 96446.46 | 9618.806 | 22479.81 | 17758.31 | 51782.82 | 50793.69 | Sichuan | SC | Sichuan
Acidification | 62.40121 | 40.59482 | 90.38135 | 7.909443 | 20.95915 | 5.390971 | 30.75292 | 23.18928 | Sichuan | SC | Sichuan
Eutrophication | 22.3043 | 15.1317 | 18.75411 | 1.14065 | 3.175028 | 1.180926 | 9.044047 | 8.882796 | Sichuan | SC | Sichuan
Fresh water aquatic ecotox. | 16032.35 | 6875.521 | 5045.627 | 378.8507 | 1158.539 | 416.6233 | 6955.582 | 4837.591 | Sichuan | SC | Sichuan
Global warming (GWP100a) | 13033.98 | 8435.9 | 8766.955 | 1051.193 | 2179.286 | 1191.073 | 4747.119 | 4823.94 | Sichuan | SC | Sichuan
Human toxicity | 12949.91 | 11326.95 | 7725.668 | 541.6373 | 1684.398 | 626.2224 | 12480.84 | 5238.193 | Sichuan | SC | Sichuan
Marine aquatic ecotoxicity | 29644249.3 | 15425149.5 | 12342617.5 | 1489085.5 | 3325932.4 | 1448499.0 | 12361710.6 | 15408540.1 | Sichuan | SC | Sichuan
Ozone layer depletion (ODP) | 0.004623908 | 0.001668691 | 0.002294578 | 1.02437e-05 | 0.0006384429 | 7.136122e-05 | 0.001428566 | 0.001037049 | Sichuan | SC | Sichuan
Photochemical oxidation | 7.393642 | 1.732042 | 3.674757 | 0.3181173 | 0.853086 | 0.2647941 | 1.277592 | 0.9574109 | Sichuan | SC | Sichuan
Terrestrial ecotoxicity | 19.94815 | 14.22121 | 14.70664 | 1.399469 | 3.68597 | 1.323069 | 13.89393 | 8.967825 | Sichuan | SC | Sichuan
Abiotic depletion | 0.08729418 | 0.147789 | 0.096979 | 0.00395377 | 0.01636712 | 0.005444164 | 0.243433 | 0.4187562 | Jiangxi | JX | Jiangxi
Abiotic depletion (fossil fuels) | 140128.5 | 84606.92 | 96103.24 | 9232.255 | 22095.31 | 17425.12 | 51403.08 | 50434.95 | Jiangxi | JX | Jiangxi
Acidification | 58.84075 | 40.15119 | 89.93221 | 7.403599 | 20.45599 | 4.954949 | 30.25599 | 22.71983 | Jiangxi | JX | Jiangxi
Eutrophication | 22.39945 | 15.14356 | 18.76612 | 1.154168 | 3.188474 | 1.192578 | 9.057327 | 8.895341 | Jiangxi | JX | Jiangxi
Fresh water aquatic ecotox. | 15950.06 | 6865.267 | 5035.246 | 367.1595 | 1146.909 | 406.5459 | 6944.097 | 4826.741 | Jiangxi | JX | Jiangxi
Global warming (GWP100a) | 12860.55 | 8414.29 | 8745.077 | 1026.553 | 2154.777 | 1169.834 | 4722.914 | 4801.072 | Jiangxi | JX | Jiangxi
Human toxicity | 12896.12 | 11320.25 | 7718.882 | 533.9946 | 1676.796 | 619.6347 | 12473.33 | 5231.1 | Jiangxi | JX | Jiangxi
Marine aquatic ecotoxicity | 29475676.3 | 15404145.4 | 12321352.6 | 1465135.9 | 3302109.8 | 1427855.2 | 12338183.2 | 15386313.5 | Jiangxi | JX | Jiangxi
Ozone layer depletion (ODP) | 0.0046234 | 0.001668628 | 0.002294514 | 1.017146e-05 | 0.000638371 | 7.129895e-05 | 0.001428495 | 0.001036982 | Jiangxi | JX | Jiangxi
Photochemical oxidation | 7.373259 | 1.729502 | 3.672186 | 0.3152214 | 0.8502055 | 0.262298 | 1.274747 | 0.9547234 | Jiangxi | JX | Jiangxi
Terrestrial ecotoxicity | 19.84112 | 14.20787 | 14.69314 | 1.384262 | 3.670843 | 1.309961 | 13.879 | 8.953712 | Jiangxi | JX | Jiangxi
Abiotic depletion | 0.0867366 | 0.1477195 | 0.09690867 | 0.003874553 | 0.01628833 | 0.005375881 | 0.2433552 | 0.4186827 | Hubei | HB | Hubei
Abiotic depletion (fossil fuels) | 136526.5 | 84158.12 | 95648.86 | 8720.509 | 21586.28 | 16984.01 | 50900.36 | 49960.02 | Hubei | HB | Hubei
Acidification | 53.6046 | 39.49877 | 89.27169 | 6.659685 | 19.71603 | 4.313718 | 29.52519 | 22.02944 | Hubei | HB | Hubei
Eutrophication | 21.73454 | 15.06071 | 18.68224 | 1.059703 | 3.09451 | 1.111152 | 8.964527 | 8.807673 | Hubei | HB | Hubei
Fresh water aquatic ecotox. | 15795.3 | 6845.984 | 5015.723 | 345.172 | 1125.039 | 387.5933 | 6922.497 | 4806.336 | Hubei | HB | Hubei
Global warming (GWP100a) | 12439.63 | 8361.844 | 8691.98 | 966.7514 | 2095.293 | 1118.287 | 4664.167 | 4745.573 | Hubei | HB | Hubei
Human toxicity | 12682.57 | 11293.64 | 7691.944 | 503.6552 | 1646.617 | 593.483 | 12443.53 | 5202.943 | Hubei | HB | Hubei
Marine aquatic ecotoxicity | 28776964.8 | 15317086.3 | 12233212.6 | 1365868.1 | 3203368.7 | 1342289.4 | 12240665.4 | 15294187.5 | Hubei | HB | Hubei
Ozone layer depletion (ODP) | 0.004622474 | 0.001668513 | 0.002294397 | 1.003992e-05 | 0.0006382402 | 7.118557e-05 | 0.001428366 | 0.00103686 | Hubei | HB | Hubei
Photochemical oxidation | 7.043059 | 1.688359 | 3.630532 | 0.268309 | 0.8035419 | 0.2218609 | 1.228661 | 0.911186 | Hubei | HB | Hubei
Terrestrial ecotoxicity | 19.32686 | 14.14379 | 14.62827 | 1.3112 | 3.598169 | 1.246984 | 13.80722 | 8.885906 | Hubei | HB | Hubei
Abiotic depletion | 0.08605331 | 0.1476344 | 0.09682247 | 0.003777476 | 0.01619177 | 0.005292204 | 0.2432598 | 0.4185926 | Tibet | XZ | Tibet
Abiotic depletion (fossil fuels) | 106817.8 | 80456.42 | 91901.2 | 4499.71 | 17387.87 | 13345.81 | 46753.97 | 46042.88 | Tibet | XZ | Tibet
Acidification | 39.29176 | 37.7154 | 87.46617 | 4.626223 | 17.69335 | 2.560936 | 27.52758 | 20.14227 | Tibet | XZ | Tibet
Eutrophication | 18.50343 | 14.65811 | 18.27465 | 0.6006499 | 2.637892 | 0.7154624 | 8.513567 | 8.381646 | Tibet | XZ | Tibet
Fresh water aquatic ecotox. | 14994.78 | 6746.24 | 4914.741 | 231.4412 | 1011.911 | 289.5608 | 6810.771 | 4700.787 | Tibet | XZ | Tibet
Global warming (GWP100a) | 9178.111 | 7955.46 | 8280.55 | 503.3788 | 1634.378 | 718.8743 | 4208.963 | 4315.538 | Tibet | XZ | Tibet
Human toxicity | 11546.94 | 11152.14 | 7548.688 | 342.3133 | 1486.131 | 454.4113 | 12285.03 | 5053.209 | Tibet | XZ | Tibet
Marine aquatic ecotoxicity | 23251412.8 | 14628605.1 | 11536183.3 | 580838.4 | 2422503.5 | 665618 | 11469475.4 | 14565636.0 | Tibet | XZ | Tibet
Ozone layer depletion (ODP) | 0.004620171 | 0.001668226 | 0.002294106 | 9.712719e-06 | 0.0006379147 | 7.090353e-05 | 0.001428045 | 0.001036556 | Tibet | XZ | Tibet
Photochemical oxidation | 6.524386 | 1.623733 | 3.565103 | 0.1946198 | 0.7302436 | 0.1583431 | 1.156271 | 0.8427983 | Tibet | XZ | Tibet
Terrestrial ecotoxicity | 16.02309 | 13.73215 | 14.21151 | 0.8418245 | 3.131284 | 0.8423969 | 13.34612 | 8.4503 | Tibet | XZ | Tibet
Abiotic depletion | 0.08806801 | 0.1478854 | 0.09707662 | 0.00406371 | 0.01647648 | 0.005538929 | 0.243541 | 0.4188583 | Hainan | HI | Hainan
Abiotic depletion (fossil fuels) | 259391.7 | 99467.06 | 111147.9 | 26176.29 | 38949.45 | 32030.35 | 68048.4 | 66159.96 | Hainan | HI | Hainan
Acidification | 145.8752 | 50.99564 | 100.9113 | 19.76881 | 32.7556 | 15.61338 | 42.4032 | 34.19543 | Hainan | HI | Hainan
Eutrophication | 35.16677 | 16.73436 | 20.37667 | 2.968055 | 4.992739 | 2.756093 | 10.83924 | 10.57873 | Hainan | HI | Hainan
Fresh water aquatic ecotox. | 18822.67 | 7223.193 | 5397.616 | 775.2785 | 1552.863 | 758.3318 | 7345.021 | 5205.499 | Hainan | HI | Hainan
Global warming (GWP100a) | 25899.72 | 10038.96 | 10389.92 | 2879.062 | 3997.458 | 2766.64 | 6542.764 | 6520.304 | Hainan | HI | Hainan
Human toxicity | 16904.69 | 11819.72 | 8224.55 | 1103.503 | 2243.283 | 1110.533 | 13032.8 | 5759.636 | Hainan | HI | Hainan
Marine aquatic ecotoxicity | 50597597.6 | 18035926.8 | 14985810.0 | 4465982.9 | 6287037.5 | 4014492.8 | 15286126.8 | 18171267.1 | Hainan | HI | Hainan
Ozone layer depletion (ODP) | 0.004637287 | 0.001670358 | 0.002296265 | 1.214452e-05 | 0.0006403336 | 7.299967e-05 | 0.001430433 | 0.001038813 | Hainan | HI | Hainan
Photochemical oxidation | 10.52623 | 2.122361 | 4.069922 | 0.7631722 | 1.29578 | 0.6484178 | 1.7148 | 1.370447 | Hainan | HI | Hainan
Terrestrial ecotoxicity | 32.29035 | 15.75904 | 16.26356 | 3.152956 | 5.430155 | 2.834521 | 15.61651 | 10.59516 | Hainan | HI | Hainan
Abiotic depletion | 0.0886346 | 0.147956 | 0.09714809 | 0.004144208 | 0.01655655 | 0.005608316 | 0.2436201 | 0.418933 | Xinjiang | XJ | Xinjiang
Abiotic depletion (fossil fuels) | 247889.8 | 98033.93 | 109697 | 24542.18 | 37324.02 | 30621.8 | 66443.11 | 64643.41 | Xinjiang | XJ | Xinjiang
Acidification | 126.0842 | 48.5297 | 98.41474 | 16.95706 | 29.95877 | 13.18973 | 39.64102 | 31.58597 | Xinjiang | XJ | Xinjiang
Eutrophication | 34.11236 | 16.60298 | 20.24366 | 2.818252 | 4.843731 | 2.626967 | 10.69207 | 10.4397 | Xinjiang | XJ | Xinjiang
Fresh water aquatic ecotox. | 18670.2 | 7204.196 | 5378.383 | 753.6177 | 1531.317 | 739.6609 | 7323.742 | 5185.396 | Xinjiang | XJ | Xinjiang
Global warming (GWP100a) | 24810.44 | 9903.241 | 10252.51 | 2724.305 | 3843.523 | 2633.244 | 6390.736 | 6376.681 | Xinjiang | XJ | Xinjiang
Human toxicity | 16634.63 | 11786.07 | 8190.482 | 1065.134 | 2205.118 | 1077.461 | 12995.11 | 5724.027 | Xinjiang | XJ | Xinjiang
Marine aquatic ecotoxicity | 48665366.4 | 17795171.7 | 14742065.7 | 4191465.7 | 6013976.6 | 3777867.5 | 15016449.2 | 17916499.8 | Xinjiang | XJ | Xinjiang
Ozone layer depletion (ODP) | 0.004637394 | 0.001670372 | 0.002296279 | 1.21596e-05 | 0.0006403486 | 7.301266e-05 | 0.001430448 | 0.001038827 | Xinjiang | XJ | Xinjiang
Photochemical oxidation | 9.745087 | 2.02503 | 3.971384 | 0.6521932 | 1.18539 | 0.5527573 | 1.605778 | 1.267452 | Xinjiang | XJ | Xinjiang
Terrestrial ecotoxicity | 31.26312 | 15.63105 | 16.13398 | 3.007016 | 5.284989 | 2.708725 | 15.47314 | 10.45972 | Xinjiang | XJ | Xinjiang
Abiotic depletion | 0.08780667 | 0.1478528 | 0.09704365 | 0.00402658 | 0.01643955 | 0.005506924 | 0.2435045 | 0.4188238 | Guizhou | GZ | Guizhou
Abiotic depletion (fossil fuels) | 231875 | 96038.5 | 107676.7 | 22266.92 | 35060.83 | 28660.6 | 64207.96 | 62531.85 | Guizhou | GZ | Guizhou
Acidification | 110.8716 | 46.63422 | 96.49572 | 14.79576 | 27.80894 | 11.32677 | 37.51783 | 29.58017 | Guizhou | GZ | Guizhou
Eutrophication | 32.40046 | 16.38968 | 20.02771 | 2.575038 | 4.601806 | 2.417324 | 10.45315 | 10.21399 | Guizhou | GZ | Guizhou
Fresh water aquatic ecotox. | 18185.85 | 7143.846 | 5317.283 | 684.8043 | 1462.869 | 680.3459 | 7256.141 | 5121.533 | Guizhou | GZ | Guizhou
Global warming (GWP100a) | 23138.85 | 9694.962 | 10041.65 | 2486.818 | 3607.296 | 2428.538 | 6157.436 | 6156.28 | Guizhou | GZ | Guizhou
Human toxicity | 16003.23 | 11707.39 | 8110.833 | 975.4293 | 2115.889 | 1000.138 | 12906.99 | 5640.776 | Guizhou | GZ | Guizhou
Marine aquatic ecotoxicity | 45907973.5 | 17451601.9 | 14394230.1 | 3799715.6 | 5624304.7 | 3440191.0 | 14631605.5 | 17552933.9 | Guizhou | GZ | Guizhou
Ozone layer depletion (ODP) | 0.004634356 | 0.001669993 | 0.002295896 | 1.172807e-05 | 0.0006399194 | 7.26407e-05 | 0.001430024 | 0.001038427 | Guizhou | GZ | Guizhou
Photochemical oxidation | 9.157334 | 1.951797 | 3.897241 | 0.5686896 | 1.102329 | 0.4807798 | 1.523746 | 1.189956 | Guizhou | GZ | Guizhou
Terrestrial ecotoxicity | 29.49753 | 15.41106 | 15.91126 | 2.756174 | 5.035477 | 2.492507 | 15.22672 | 10.22692 | Guizhou | GZ | Guizhou
Abiotic depletion | 0.08792034 | 0.147867 | 0.09705799 | 0.00404273 | 0.01645561 | 0.005520845 | 0.2435204 | 0.4188388 | Guangdong | GD | Guangdong
Abiotic depletion (fossil fuels) | 232541.4 | 96121.52 | 107760.8 | 22361.59 | 35154.99 | 28742.2 | 64300.96 | 62619.71 | Guangdong | GD | Guangdong
Acidification | 108.5547 | 46.34552 | 96.20345 | 14.46659 | 27.48151 | 11.04303 | 37.19446 | 29.27468 | Guangdong | GD | Guangdong
Eutrophication | 31.93882 | 16.33216 | 19.96947 | 2.509451 | 4.536567 | 2.36079 | 10.38872 | 10.15312 | Guangdong | GD | Guangdong
Fresh water aquatic ecotox. | 18094.18 | 7132.423 | 5305.719 | 671.7801 | 1449.914 | 669.1194 | 7243.347 | 5109.446 | Guangdong | GD | Guangdong
Global warming (GWP100a) | 22769.83 | 9648.982 | 9995.098 | 2434.39 | 3555.145 | 2383.346 | 6105.931 | 6107.624 | Guangdong | GD | Guangdong
Human toxicity | 15925.68 | 11697.73 | 8101.051 | 964.4126 | 2104.93 | 990.6417 | 12896.16 | 5630.552 | Guangdong | GD | Guangdong
Marine aquatic ecotoxicity | 45350186.9 | 17382101.9 | 14323867.3 | 3720469.4 | 5545478.9 | 3371883.2 | 14553756.3 | 17479389.0 | Guangdong | GD | Guangdong
Ozone layer depletion (ODP) | 0.004633634 | 0.001669903 | 0.002295805 | 1.16255e-05 | 0.0006398173 | 7.255228e-05 | 0.001429924 | 0.001038332 | Guangdong | GD | Guangdong
Photochemical oxidation | 9.093921 | 1.943895 | 3.889241 | 0.5596803 | 1.093367 | 0.473014 | 1.514896 | 1.181595 | Guangdong | GD | Guangdong
Terrestrial ecotoxicity | 29.24768 | 15.37992 | 15.87974 | 2.720677 | 5.000169 | 2.46191 | 15.19185 | 10.19398 | Guangdong | GD | Guangdong
Abiotic depletion | 0.0880251 | 0.1478801 | 0.0970712 | 0.004057613 | 0.01647042 | 0.005533674 | 0.243535 | 0.4188526 | Anhui | AH | Anhui
Abiotic depletion (fossil fuels) | 235871.2 | 96536.41 | 108180.8 | 22834.66 | 35625.55 | 29149.97 | 64765.69 | 63058.74 | Anhui | AH | Anhui
Acidification | 101.6049 | 45.47958 | 95.32676 | 13.47921 | 26.49938 | 10.19194 | 36.22449 | 28.35834 | Anhui | AH | Anhui
Eutrophication | 32.91075 | 16.45326 | 20.09208 | 2.647537 | 4.67392 | 2.479816 | 10.52437 | 10.28127 | Anhui | AH | Anhui
Fresh water aquatic ecotox. | 18288.74 | 7156.666 | 5330.263 | 699.422 | 1477.409 | 692.9459 | 7270.501 | 5135.1 | Anhui | AH | Anhui
Global warming (GWP100a) | 23574.58 | 9749.253 | 10096.62 | 2548.723 | 3668.872 | 2481.898 | 6218.249 | 6213.732 | Anhui | AH | Anhui
Human toxicity | 16150.01 | 11725.68 | 8129.349 | 996.2831 | 2136.632 | 1018.113 | 12927.47 | 5660.129 | Anhui | AH | Anhui
Marine aquatic ecotoxicity | 46755980.7 | 17557263.2 | 14501203.3 | 3920194.2 | 5744144.2 | 3544039.8 | 14749960.1 | 17664744.8 | Anhui | AH | Anhui
Ozone layer depletion (ODP) | 0.004633942 | 0.001669942 | 0.002295843 | 1.166928e-05 | 0.0006398609 | 7.259002e-05 | 0.001429967 | 0.001038372 | Anhui | AH | Anhui
Photochemical oxidation | 8.836103 | 1.911771 | 3.856718 | 0.5230515 | 1.056933 | 0.4414411 | 1.478913 | 1.147601 | Anhui | AH | Anhui
Terrestrial ecotoxicity | 29.96682 | 15.46953 | 15.97046 | 2.822847 | 5.101797 | 2.549977 | 15.29222 | 10.2888 | Anhui | AH | Anhui
Abiotic depletion | 0.08793691 | 0.1478691 | 0.09706008 | 0.004045084 | 0.01645795 | 0.005522874 | 0.2435227 | 0.418841 | Hunan | HN | Hunan
Abiotic depletion (fossil fuels) | 152110.6 | 86099.88 | 97614.73 | 10934.57 | 23788.6 | 18892.46 | 53075.39 | 52014.79 | Hunan | HN | Hunan
Acidification | 63.1533 | 40.68853 | 90.47622 | 8.016295 | 21.06544 | 5.483073 | 30.85788 | 23.28845 | Hunan | HN | Hunan
Eutrophication | 23.59125 | 15.29205 | 18.91646 | 1.32349 | 3.356898 | 1.338529 | 9.223664 | 9.052482 | Hunan | HN | Hunan
Fresh water aquatic ecotox. | 16268.71 | 6904.97 | 5075.442 | 412.4304 | 1191.94 | 445.5679 | 6988.569 | 4868.755 | Hunan | HN | Hunan
Global warming (GWP100a) | 13806.59 | 8532.167 | 8864.418 | 1160.96 | 2288.471 | 1285.689 | 4854.951 | 4925.81 | Hunan | HN | Hunan
Human toxicity | 13703.56 | 11420.86 | 7820.737 | 648.7094 | 1790.902 | 718.5153 | 12586.03 | 5337.562 | Hunan | HN | Hunan
Marine aquatic ecotoxicity | 31863626.0 | 15701682.8 | 12622584.2 | 1804398.2 | 3639572.4 | 1720288.8 | 12671464.5 | 15701167.9 | Hunan | HN | Hunan
Ozone layer depletion (ODP) | 0.004621941 | 0.001668446 | 0.002294329 | 9.964175e-06 | 0.0006381648 | 7.112028e-05 | 0.001428292 | 0.00103679 | Hunan | HN | Hunan
Photochemical oxidation | 7.408404 | 1.733881 | 3.676619 | 0.3202145 | 0.8551721 | 0.2666019 | 1.279652 | 0.9593572 | Hunan | HN | Hunan
Terrestrial ecotoxicity | 21.61561 | 14.42897 | 14.91698 | 1.636369 | 3.921613 | 1.52727 | 14.12666 | 9.187681 | Hunan | HN | Hunan
Abiotic depletion | 0.0893783 | 0.1480487 | 0.09724191 | 0.004249866 | 0.01666165 | 0.00569939 | 0.2437239 | 0.419031 | Jilin | JL | Jilin
Abiotic depletion (fossil fuels) | 278185.2 | 101808.7 | 113518.6 | 28846.33 | 41605.33 | 34331.85 | 70671.38 | 68637.9 | Jilin | JL | Jilin
Acidification | 119.9131 | 47.76078 | 97.63627 | 16.08031 | 29.08667 | 12.434 | 38.77973 | 30.7723 | Jilin | JL | Jilin
Eutrophication | 37.65268 | 17.0441 | 20.69026 | 3.321234 | 5.344044 | 3.060522 | 11.18619 | 10.9065 | Jilin | JL | Jilin
Fresh water aquatic ecotox. | 19529.46 | 7311.259 | 5486.775 | 875.6947 | 1652.747 | 844.8875 | 7443.666 | 5298.69 | Jilin | JL | Jilin
Global warming (GWP100a) | 28443.81 | 10355.96 | 10710.85 | 3240.507 | 4356.986 | 3078.195 | 6897.837 | 6855.746 | Jilin | JL | Jilin
Human toxicity | 17803.4 | 11931.7 | 8337.918 | 1231.184 | 2370.287 | 1220.591 | 13158.23 | 5878.131 | Jilin | JL | Jilin
Marine aquatic ecotoxicity | 54064143.5 | 18467856.8 | 15423102.8 | 4958484.2 | 6776926.1 | 4439013.8 | 15769945.5 | 18628335.8 | Jilin | JL | Jilin
Ozone layer depletion (ODP) | 0.004641807 | 0.001670922 | 0.002296836 | 1.278661e-05 | 0.0006409723 | 7.355313e-05 | 0.001431064 | 0.001039409 | Jilin | JL | Jilin
Photochemical oxidation | 9.44052 | 1.987082 | 3.932963 | 0.6089225 | 1.142348 | 0.5154593 | 1.56327 | 1.227294 | Jilin | JL | Jilin
Terrestrial ecotoxicity | 34.57913 | 16.04422 | 16.55229 | 3.47813 | 5.753603 | 3.114811 | 15.93595 | 10.89694 | Jilin | JL | Jilin
Abiotic depletion | 0.08998968 | 0.1481248 | 0.09731903 | 0.004336726 | 0.01674805 | 0.005774261 | 0.2438092 | 0.4191116 | Zhejiang | ZJ | Zhejiang
Abiotic depletion (fossil fuels) | 182340.4 | 89866.5 | 101428.1 | 15229.4 | 28060.64 | 22594.47 | 57294.51 | 56000.63 | Zhejiang | ZJ | Zhejiang
Acidification | 82.84597 | 43.14223 | 92.96039 | 10.81408 | 23.84839 | 7.894682 | 33.60635 | 25.88495 | Zhejiang | ZJ | Zhejiang
Eutrophication | 26.25353 | 15.62377 | 19.2523 | 1.701728 | 3.733129 | 1.664557 | 9.595233 | 9.403508 | Zhejiang | ZJ | Zhejiang
Fresh water aquatic ecotox. | 17165.17 | 7016.669 | 5188.528 | 539.7935 | 1318.628 | 555.351 | 7113.687 | 4986.955 | Zhejiang | ZJ | Zhejiang
Global warming (GWP100a) | 16978.58 | 8927.394 | 9264.552 | 1611.612 | 2736.732 | 1674.137 | 5297.658 | 5344.04 | Zhejiang | ZJ | Zhejiang
Human toxicity | 14653.41 | 11539.21 | 7940.558 | 783.6572 | 1925.134 | 834.8361 | 12718.59 | 5462.801 | Zhejiang | ZJ | Zhejiang
Marine aquatic ecotoxicity | 36116767.0 | 16231622.2 | 13159103.3 | 2408653.1 | 4240621.8 | 2241138.0 | 13265066.7 | 16261950.2 | Zhejiang | ZJ | Zhejiang
Ozone layer depletion (ODP) | 0.004627811 | 0.001669178 | 0.00229507 | 1.079822e-05 | 0.0006389945 | 7.18392e-05 | 0.001429111 | 0.001037564 | Zhejiang | ZJ | Zhejiang
Photochemical oxidation | 8.178637 | 1.829852 | 3.773781 | 0.4296435 | 0.9640206 | 0.3609263 | 1.387152 | 1.060913 | Zhejiang | ZJ | Zhejiang
Terrestrial ecotoxicity | 24.29592 | 14.76294 | 15.2551 | 2.017167 | 4.300391 | 1.855506 | 14.50074 | 9.541083 | Zhejiang | ZJ | Zhejiang
Abiotic depletion | 0.08801923 | 0.1478793 | 0.09707046 | 0.00405678 | 0.01646959 | 0.005532956 | 0.2435342 | 0.4188518 | Jiangsu | JS | Jiangsu
Abiotic depletion (fossil fuels) | 242043.7 | 97305.5 | 108959.5 | 23711.6 | 36497.85 | 29905.87 | 65627.17 | 63872.59 | Jiangsu | JS | Jiangsu
Acidification | 104.0785 | 45.7878 | 95.6388 | 13.83065 | 26.84895 | 10.49487 | 36.56974 | 28.68449 | Jiangsu | JS | Jiangsu
Eutrophication | 33.17189 | 16.4858 | 20.12502 | 2.684637 | 4.710824 | 2.511795 | 10.56081 | 10.3157 | Jiangsu | JS | Jiangsu
Fresh water aquatic ecotox. | 18368.03 | 7166.545 | 5340.265 | 710.6871 | 1488.615 | 702.6561 | 7281.568 | 5145.554 | Jiangsu | JS | Jiangsu
Global warming (GWP100a) | 24006.2 | 9803.034 | 10151.06 | 2610.045 | 3729.869 | 2534.756 | 6278.49 | 6270.642 | Jiangsu | JS | Jiangsu
Human toxicity | 16271.74 | 11740.85 | 8144.704 | 1013.577 | 2153.834 | 1033.02 | 12944.46 | 5676.179 | Jiangsu | JS | Jiangsu
Marine aquatic ecotoxicity | 47302428.6 | 17625350.3 | 14570135.8 | 3997829.5 | 5821367.7 | 3610959.0 | 14826226.7 | 17736794.6 | Jiangsu | JS | Jiangsu
Ozone layer depletion (ODP) | 0.00463491 | 0.001670062 | 0.002295965 | 1.180669e-05 | 0.0006399976 | 7.270847e-05 | 0.001430102 | 0.0010385 | Jiangsu | JS | Jiangsu
Photochemical oxidation | 8.8764 | 1.916792 | 3.861802 | 0.5287766 | 1.062628 | 0.4463759 | 1.484537 | 1.152914 | Jiangsu | JS | Jiangsu
Terrestrial ecotoxicity | 30.3504 | 15.51732 | 16.01885 | 2.877343 | 5.156004 | 2.596951 | 15.34575 | 10.33937 | Jiangsu | JS | Jiangsu
Abiotic depletion | 0.08930474 | 0.1480395 | 0.09723263 | 0.004239416 | 0.01665126 | 0.005690382 | 0.2437136 | 0.4190213 | Liaoning | LN | Liaoning
Abiotic depletion (fossil fuels) | 230482.8 | 95865.02 | 107501.1 | 22069.12 | 34864.08 | 28490.1 | 64013.65 | 62348.28 | Liaoning | LN | Liaoning
Acidification | 97.87788 | 45.0152 | 94.85661 | 12.94971 | 25.97268 | 9.735523 | 35.70432 | 27.86693 | Liaoning | LN | Liaoning
Eutrophication | 32.16986 | 16.36094 | 19.99862 | 2.542275 | 4.569218 | 2.389084 | 10.42096 | 10.18358 | Liaoning | LN | Liaoning
Fresh water aquatic ecotox. | 18360.55 | 7165.614 | 5339.322 | 709.6249 | 1487.558 | 701.7405 | 7280.524 | 5144.568 | Liaoning | LN | Liaoning
Global warming (GWP100a) | 22658.13 | 9635.064 | 9981.008 | 2418.521 | 3539.361 | 2369.668 | 6090.342 | 6092.897 | Liaoning | LN | Liaoning
Human toxicity | 16233.76 | 11736.12 | 8139.914 | 1008.182 | 2148.468 | 1028.37 | 12939.16 | 5671.172 | Liaoning | LN | Liaoning
Marine aquatic ecotoxicity | 45525493.7 | 17403945.1 | 14345981.6 | 3745375.7 | 5570253.1 | 3393351.6 | 14578223.5 | 17502503.4 | Liaoning | LN | Liaoning
Ozone layer depletion (ODP) | 0.004635049 | 0.00167008 | 0.002295983 | 1.182654e-05 | 0.0006400173 | 7.272558e-05 | 0.001430121 | 0.001038518 | Liaoning | LN | Liaoning
Photochemical oxidation | 8.657291 | 1.889492 | 3.834162 | 0.4976472 | 1.031664 | 0.4195434 | 1.453956 | 1.124025 | Liaoning | LN | Liaoning
Terrestrial ecotoxicity | 29.59261 | 15.4229 | 15.92325 | 2.769682 | 5.048914 | 2.50415 | 15.23999 | 10.23946 | Liaoning | LN | Liaoning
Abiotic depletion | 0.08904956 | 0.1480077 | 0.09720044 | 0.004203161 | 0.01661519 | 0.005659132 | 0.243678 | 0.4189877 | Ningxia | NX | Ningxia
Abiotic depletion (fossil fuels) | 246433.2 | 97852.44 | 109513.2 | 24335.25 | 37118.18 | 30443.43 | 66239.82 | 64451.37 | Ningxia | NX | Ningxia
Acidification | 93.91823 | 44.52183 | 94.35711 | 12.38715 | 25.4131 | 9.250615 | 35.15168 | 27.34484 | Ningxia | NX | Ningxia
Eutrophication | 33.76334 | 16.55949 | 20.19963 | 2.768665 | 4.794407 | 2.584225 | 10.64336 | 10.39369 | Ningxia | NX | Ningxia
Fresh water aquatic ecotox. | 18659.99 | 7202.923 | 5377.095 | 752.1667 | 1529.874 | 738.4102 | 7322.316 | 5184.05 | Ningxia | NX | Ningxia
Global warming (GWP100a) | 24467.93 | 9860.564 | 10209.31 | 2675.643 | 3795.119 | 2591.299 | 6342.932 | 6331.521 | Ningxia | NX | Ningxia
Human toxicity | 16574.5 | 11778.57 | 8182.896 | 1056.591 | 2196.62 | 1070.097 | 12986.72 | 5716.099 | Ningxia | NX | Ningxia
Marine aquatic ecotoxicity | 48063399.6 | 17720167.0 | 14666129.7 | 4105942.7 | 5928907.3 | 3704149.3 | 14932433.9 | 17837129.7 | Ningxia | NX | Ningxia
Ozone layer depletion (ODP) | 0.004638918 | 0.001670562 | 0.002296471 | 1.237615e-05 | 0.000640564 | 7.319933e-05 | 0.001430661 | 0.001039028 | Ningxia | NX | Ningxia
Photochemical oxidation | 8.476338 | 1.866945 | 3.811335 | 0.4719387 | 1.006091 | 0.3973834 | 1.428701 | 1.100166 | Ningxia | NX | Ningxia
Terrestrial ecotoxicity | 31.04303 | 15.60362 | 16.10622 | 2.975747 | 5.253886 | 2.681772 | 15.44242 | 10.4307 | Ningxia | NX | Ningxia
Abiotic depletion | 0.09322203 | 0.1485276 | 0.09772678 | 0.004795955 | 0.01720484 | 0.006170102 | 0.2442603 | 0.4195378 | Guangxi | GX | Guangxi
Abiotic depletion (fossil fuels) | 221626.2 | 94761.5 | 106383.9 | 20810.84 | 33612.47 | 27405.5 | 62777.55 | 61180.52 | Guangxi | GX | Guangxi
Acidification | 220.0941 | 60.24329 | 110.2738 | 30.31329 | 43.24415 | 24.70239 | 52.76179 | 43.9813 | Guangxi | GX | Guangxi
Eutrophication | 32.85513 | 16.44633 | 20.08506 | 2.639634 | 4.66606 | 2.473004 | 10.51661 | 10.27394 | Guangxi | GX | Guangxi
Fresh water aquatic ecotox. | 20962.24 | 7489.783 | 5667.516 | 1079.254 | 1855.226 | 1020.349 | 7643.637 | 5487.604 | Guangxi | GX | Guangxi
Global warming (GWP100a) | 20502.26 | 9366.444 | 9709.053 | 2112.231 | 3234.695 | 2105.655 | 5789.452 | 5808.642 | Guangxi | GX | Guangxi
Human toxicity | 18099.92 | 11968.64 | 8375.324 | 1273.313 | 2412.192 | 1256.904 | 13199.62 | 5917.228 | Guangxi | GX | Guangxi
Marine aquatic ecotoxicity | 46776285.5 | 17559793.2 | 14503764.7 | 3923079.0 | 5747013.7 | 3546526.4 | 14752794.0 | 17667422.0 | Guangxi | GX | Guangxi
Ozone layer depletion (ODP) | 0.004621072 | 0.001668338 | 0.00229422 | 9.840752e-06 | 0.0006380421 | 7.101389e-05 | 0.00142817 | 0.001036675 | Guangxi | GX | Guangxi
Photochemical oxidation | 13.54282 | 2.498226 | 4.450455 | 1.191747 | 1.722081 | 1.017836 | 2.13582 | 1.768188 | Guangxi | GX | Guangxi
Terrestrial ecotoxicity | 28.45046 | 15.28059 | 15.77918 | 2.607413 | 4.887506 | 2.36428 | 15.08058 | 10.08886 | Guangxi | GX | Guangxi